## Sheet1
|  |  | MAGNUM LI VAPOUR SHIELDING | [12 empty] | target water temp dT | [20 empty] | evap. Flux > plasma flux?
[6 empty] | SOURCE (Pulsed) |  | SS |  |  | TARGET | [7 empty] | PYRO | IR | [5 empty] | TC | PHANTOM |  |  | BOLO | PRE COMMENT | POST COMMENT | TS |  |  |  |  | OES
TS # |  | Master Trigger | time | shot | gas | current | gas flow [slm] | exp time | bias | B-field [T] | target | tilt | lin. Pos | rotation | bias [V] | target water temp dT | calorimetry | ion sat. Current | T max | Filename | filter | int_time (us) | fps | T max (DL) | T0 | tmax | filename | fps | int time (us) | chan |  |  | Te | ne | part. Flux | heat flux |  | int time [ms] | 1st frame
Date: 08-06-2021
|  |  | mount targets |  | He | [5 empty] | dummy | ? | -112 | ?
[5 empty] | He | [5 empty] | bank | ?
[11 empty] | Ga wetted | ?
[11 empty] | Ga backup | ?
|  |  | 4mm W target |  | H2 | 180 | 5 | continuous |  | 1.5 | 4mm w target | [7 empty] | 1500
|  |  | jorge |  |  | 190 | 5 | continuous |  | 1.3 | [8 empty] | 1350
[6 empty] | 170 | 5 | continuous |  | 1.3 | [8 empty] | 1100
[6 empty] | 160 | 5 | continuous |  | 1.3 | [8 empty] | 1000
[6 empty] | 150 | 5 | continuous |  | 1.3 | [8 empty] | 920
continuous
|  |  | libs xp |  | He | 125 | 10 | 1200 |  | 0.8 | standard disk? | [7 empty] | 935-620
disk?
|  |  | Old LLD! From LI 2017 |  | He | 125 | 8 |  |  | 1 | [8 empty] | 770
[6 empty] | 125 | 8 |  |  | 1.2 | [8 empty] | 1000
Date: 09-06-2021
|  | 22862 | 11:13 |  | He | 120 | 10 | continuous |  | 0.6 | dummy | 0 | 112 | 60 | floating |  |  |  | no range | 1 | open | 200 | 50 Hz | 400 (only IR) | unstable source, phantom camera needed to be focused |  | emissivity:0.1
|  | 22863 | 11:59 |  | He | 125 | 10 | 15s |  | 0.6 | dummy | 0 | 112 | 60 | floating |  |  |  | no range | 2 | open | 200 | 50 Hz | 320 | stable source
|  | 22864 | 12:06 |  | H2 | 125 | 5 | 15s |  | 0.6 | dummy | 0 | 112 | 60 | floating |  |  |  | no range | 3 | open | 200 | 50 Hz | 320 | stable source
|  | 22865 | 12:12 |  | H2 | 175 | 5 | 15s |  | 0.6 | dummy | 0 | 112 | 60 | floating |  |  |  |  | 4 | open | 200 | 50 Hz | 440
|  | 22866 | 12:16 |  | He | 125 | 10 | 15 |  | 0.6 | empty | 45 | 112 | 60 | floating |  |  |  |  | 5 | open |  |  | IR was oversaturated Repeat
|  | 22867 | 12:21 |  | He | 125 | 10 | 15 |  | 0.6 | empty | 45 | 112 | 60 | floating |  |  |  | 1100 | 6 | 60% | 200 | 50 Hz | 1100 |  |  | emissivity: 0.75
|  | 22868 | 12:34 |  | H2 | 125 | 5 | 15 |  | 0.6 | empty | 45 | 112 | 60 | floating |  |  |  | 1438 | 7 | 60% | 200 | 50Hz | 1300 |  |  | emissivity: 0.75
|  | 22869 | 12:39 |  | H2 | 175 | 5 | 15 |  | 0.6 | empty | 45 | 112 | 69 | floating |  |  |  | 1469 | 8 | 60% | 200 | 50Hz | 1350 |  |  | emissvity:0.65
|  | 22870 | 13:29 |  | He | 125 | 10 | 15 |  | 0.6 | Ga wetted | 92 | 112 | 60 | floating |  |  |  | not enough data | 9 | 60% | 50 | 50Hz | not enough counts |  |  | emissivity: 0.1
|  | 22871 | 13:41 |  | He | 125 | 10 | 15 |  | 0.6 | Ga wetted | 92 | 112 | 60 | floating |  |  |  | not enough | 10 | 60% | 800 | 50Hz | 600 |  |  | emissivity: 0.5
|  | 22872 | 13:46 |  | H2 | 125 | 5 | 15 |  | 0.6 | Ga wetted | 92 | 112 | 60 | floating |  |  |  | not enough | 11 | 60% | 800 | 50Hz | peak:950 |  |  | emissivity: 0.1
|  | 22873 | 14:01 |  | He | 125 | 10 | 15 |  | 0.6 | Ga backup | -88 | 112 | 60 | floating |  |  |  | not enough | 12 | 60% | 800 | 50Hz | 520 |  |  | emissivity:0.5
|  | 22874 | 14:07 |  | H2 | 125 | 5 | 15 |  | 0.6 | Ga backup | -88 | 112 | 60 | floating |  |  |  | not enough | 13 | 60% | 800 | 50Hz |  | causes splahing an a bubble formed on top of the CPS which fell on to the chamber
|  | 22875 | 14:33 |  | He | 125 | 10 | 15s |  | 1 | empty | 47 | 112 | 60 | floating |  |  |  | 2500 | 14 | 60% | 100 | 50Hz | 2550 | too much copper and calcium--> not good for the source, source wearing out |  | emissivity: 0.6
|  | 22876 | 14:48 |  | He | 125 | 12 | 15s |  | 1 | empty | 47 | 112 | 60 | floating |  |  |  | 2000 | 15 | 60% | 100 | 50Hz | 2000 | source wearing out |  | emissivity:0.7
|  | 22877 | 15:02 |  | He | 125 | 12 | 15s |  | 1 | Ga wetted | 92 | 112 | 60 | floating |  |  |  | 1200 | 16 | 60% | 800 | 50Hz |  | we see a droplet on the wetted galium before starting the experiment maybe due to gravity. There was no copper or calcium. There was splashing |  | emissivity:
|  | 22878 | 15:17 |  | He | 125 | 12 | 15s |  | 1 | Ga backup | -88 | 112 | 60 | floating |  |  |  | 1150 | 17 | 60% | 800 | 50Hz
|  | 22879 | 15:42 |  | He | 125 | 12 | 15 |  | 1.3 | empty | 47 | 112 | 60 | floating |  |  |  | 2960 | 18 | 60% | 50 | 50Hz | 2700 | Copper and calcium lines |  | emissivity:0.6
|  | 22880 | 15:52 |  | He | 125 | 12 | 15 |  | 1.3 | Ga wetted | 92 | 112 | 60 | floating |  |  |  | 1465 | 19 | 60% | 200 | 50Hz | 1300 |  |  | emissivity:0.25
|  | 22881 | 16:03 |  | He | 125 | 12 | 15 |  | 1.3 | Ga backup | -88 | 112 | 60 | floating |  |  |  | 1269 | 20 | 60% | 200 | 50Hz | 2200
|  | 22882 | 16:42 |  | He | 125 | 12 | 15 |  | 1.6 | empty | 47 | 112 | 60 | floating |  |  |  | 3370 | 21 | 60% | 25 | 50Hz |  | target melted in the middle
|  | 22883 | 16:48 |  | He | 125 | 12 | 15 |  | 1.6 | Ga wetted | 92 | 112 | 60 | floating |  |  |  | 1550 | 22 | 60% | 75 | 50Hz
|  | didn’t save | 17h00 |  | He | 175 | 12 | 15 |  | 1.6 | Ga wetted | 92 | 112 | 60 | floating |  |  |  |  | 23 | 60% | 75 | 50Hz |  | beam dump went down, plasma stoptted
|  | 22884 | 17:07 |  | He | 125-175 | 12 | 20 |  | 1.6 | Ga wetted | 92 | 112 | 60 | floating |  |  |  | 1880 | 24 | 60% | 75 | 50Hz | 1700
|  | 22885 | 17:14 |  | He | 125-200 | 12 | 20 |  | 1.6 | Ga wetted | 92 | 112 | 60 | floating |  |  |  | 1900 | 25 | 60% | 75 | 50Hz | 1750
15A/s
| 2021-06-10 | 22886 | 11:22 |  | H2 | 125 | 5 | 420 |  | 0.6 | Dummy | 0 | 112 | 60 | floating |  |  |  | 1650 | 26 | open | 200 | 50 Hz |  | IR was out of scope | [7 empty] | 1.75 eV | 2.37e19 m^-3
|  | 22889 | 11:44 |  | He | 125 | 10 | 420 |  | 0.6 | Dummy | 0 | 112 | 60 | floating |  |  |  | 1800 | 27 | 60% | 100 | 50 Hz | 1800 |  |  | emissivity: 0.18 | [5 empty] | 0.853 eV | 1.59e20
|  | 22893 | 13:50 |  | He | 125 | 12 | 420 |  | 1 | Dummy thin | -88 | 104 | 60 | floating |  |  |  | 605 | 28 | 60% | 50 | 50 Hz | [9 empty] | 1.71eV | 1.99e20
|  | 22897 | 14:12 |  | He | 125 | 12 | 420 |  | 1.3 | Dummy thin | -88 | 104 | 60 | floating |  |  |  | 940 | 29 | 60% | 100 | 50 Hz | [9 empty] | 3.17eV | 1.67e20
|  | 22901 | 14:38 |  | He | 125 | 12 | 420 |  | 1.6 | Dummy thin | -88 | 104 | 60 | floating |  |  |  | 1300 | 30 | 60% | 100 | 50 Hz | [9 empty] | 4.37eV | 1.77e20
|  | 22905 | 14:53 |  | He | 125-175 | 12 | 420 |  | 1.6 | Dummy thin | -88 | 104 | 60 | floating |  |  |  | 2280 | 31 | 60% | 100 | 50 Hz | [9 empty] | 4.57eV | 6.92e20
|  | 22909 | 15:07 |  | He | 125-200 | 12 | 420 |  | 1.6 | Dummy thin | -88 | 104 | 60 | floating |  |  |  | 2700 | 32 | 60% | 50 | 50 Hz |  | Dummy melted | [7 empty] | 3.89eV | 8.32e20
50 Hz